## Sheet1
Etch rates of Al2O3 (ALD Plasma 300C)
300MIF
| Time (min) | Film (nm) | Etched (nm) | Rate (nm/min)
| 0 | 33.95
| 5 | 24.895 | 9.055 | 1.811
| 9 | 18.354 | 15.596 | 1.732889
| 13 | 12.537 | 21.413 | 1.647154
| 19 | 4.806 | 29.144 | 1.533895
400K (1:4)
| Time (min) | Film (nm) | Etched (nm) | Rate (nm/min)
| 0 | 33.95
| 4.5 | 26.097 | 7.853 | 1.745111
| 5 | 25.962 | 7.988 | 1.5976
| 7 | 22.868 | 11.082 | 1.583143
#DIV/0!
400K (undiluted)
| Time (min) | Film (nm) | Etched (nm) | Rate (nm/min)
| 0 | 33.95
| 3.5 | 25.736 | 8.214 | 2.346857
| 4 | 24.893 | 9.057 | 2.26425
| 5.5 | 22.125 | 11.825 | 2.15
#DIV/0!
NH4OH:H2O2:H2O (1:2:50)
| Time (min) | Film (nm) | Etched (nm) | Rate (nm/min)
| 0 | 33.95
| 0.5 | 33.464 | 0.486 | 0.972
| 2 | 33.172 | 0.778 | 0.389
| 10.5 | 31.872 | 2.078 | 0.1979048