## Programming
ASML jobname: | Demis/CADTutorial_v1
Reticle ID: | DEM-2020-03
| X (mm) | Y (mm)
Cell Size (mm): | 5.5 | 5.5 | (leaves 0.50mm for dicing streets)
| Image Size (wafer, mm) |  |  | Image Shift (wafer, mm) |  | Notes
Image/Layer ID | REMA X | REMA Y |  | CenterX | CenterY
BondPads | 5 | 5 |  | 5 | 5 | 1st layer. Combine zero/1st layer - all AlMks shot on this step | 1 | Expose 21.25mJ, F=0, NA=0.57, 0.75
IDEFingers | 0.51 | 500 |  | 5 | -5 |  | 2 | Expose 18mJ, F=-0.15, NA=0.57, 0.75
Mesa | 2 | 1.5 |  | -5 | -5 |  | 3 | Expose 19mJ, F=-0.15, NA=0.57, 0.75
Electrodes | 5 | 5 |  | -5 | 5 |  | 4 | Expose 23mJ, F=-0.15, NA=0.57, 0.75
Alignment Marks for ASML:
Mark ID | X | Y
WN | -43 | 5
W | -43 | 0
WS | -43 | -5
EN | 43 | 5
E | 43 | 0
ES | 43 | -5
NE | 5 | 43
N | 0 | 43
NW | -5 | 43
SE | 5 | -43
S | 0 | -43
SW | -5 | -43