## SiN Thickness uniformity
| Thickness, A |  | Index @632.8nm
Date | Max | Min | Max | Min | Perc. Film Unif., %
| center of wafer | 1cm from edge | center of wafer | 1cm from edge
2014-01-06 | 1055.25 | 1020.11 | 1.94908 | 1.95046 | 98.3068
2014-01-23 | 1133.4 | 1098.46 | 1.93541 | 1.93729 | 98.43449
2014-02-03 | 1046.6 | 1039.25 | 1.93742 | 1.94049 | 99.64763
2014-02-18 | 1030.66 | 1028.13 | 1.93534 | 1.93495 | 99.87711
2014-03-14 | 1042.16 | 1029.08 | 1.93343 | 1.93357 | 99.36849
2014-04-08 | 1050.59 | 1034.04 | 1.933 | 1.934 | 99.20609