## STD LS Nitride2
Recipe: "STD LS Nitride2"
Deposition (process steps)
Recipe parameters | Initial | Pressure Stab | HF Process step | LF Process step | End step
Loop HF/LF, time=as required
Tiime (sec) | 10 | 30 | 8 | 1.5 | 30
Pressure (mTorr) | 50 | 800 | 800 | 800 | 50
Electrode T=300C | 300
Chamber T=60C | 60
RF (W) |  | 0 | 30 | 30
LF (W) |  | 0 | 0 | 0
CF4O2 (sccm)
SiH4 (sccm) |  | 520 | 520 | 520
NH3 (sccm) |  | 18 | 18 | 18
N2 (sccm) |  | 980 | 980 | 980
N2O (sccm) |  | 0 | 0 | 0